## Sheet1
|  |  |  | Contract No.: |  | N/A |  |  |  | Revision: | 0
Doc. No.:
|  |  |  | Title: |  | Anode Installation Report |  |  |  | Page: | 1 of 1
PROJECT: | [6 empty] | PHASE: |  | 6'' Pipeline
CLIENT: | [6 empty] | DATE: 06:07:2021
JOB NO: |  |  | N/A |  |  |  | SHIFT: |  | Night
PIPE OD: |  |  | 6.625" |  |  |  | REPORT NO.: |  | AIR-12
PIPE WT: |  |  | 14.27mm |  |  |  | SHEET |  | 1 OF 1
ANODE TYPE: |  |  | Aluminium Bracelet (Heat No: WA16012421) |  |  |  | COATING : 3LPE
H.D. VOLTAGE: |  |  | NA |  |  |  | MAT. GRADE: API 5L X52
JOINT SERIAL | SITE | PIPE NO | ANODE NO. |  | FILLET | CAD | HAMMER | ELECT. | MEGGER | COATING | REMARK
NO. | NO. |  | A | B | WELD | WELD | TEST | CONT. | TEST | REPAIR | ACC/REJ
153 |  | 0033 | 028 | 017 | OK | OK | OK | OK | OK | OK | ACC
No. of Anode Pipe Joints Today:1 | [5 empty] | Total Anode Pipe Joints Todate:12
NAME / SIGN: | [7 empty] | NAME /SIGN:
CONTRACTOR | [7 empty] | CLIENT
DATE: | [7 empty] | DATE:
|  |  |  | Anode Installation Report |  |  |  | Revision Date: