## FJC-00
Document No:
[5 empty] | Rev.No. |  |  | 0
[5 empty] | Title: |  |  | Field Joint Coating Report
PROJECT : | [10 empty] | REPORT No: | FJC-024
CLIENT: | [10 empty] | DATE: | 2021-07-04
PIPELINE: |  | 6'' Pipeline | [8 empty] | SHIFT: | Night
SHRINK SLEEVE TYPE: |  | Canusa-Cps GTS 65/S | [8 empty] | LOCATION:
PRIMER TYPE: |  | Canusa-CPS Epoxy BP Unit (Batch No: CP-11208045) | [8 empty] | WORK SITE:
MATERIAL SPEC: |  | API X42/X52
SIZE: |  | 6''
FIELD JOINT COATING REPORT
PIPE |  |  |  |  | JOINT
S/No | Line Pipe Nos | Heat No | Relative | Surface | Field | Preheat temp(°C) | Preheat temp(°C) | PE Coating | Visual | Holiday | Acc/Rej | Remarks
|  |  | Humildity | Prep. | Joint No | Before Epoxy Primer | After Epoxy Primer | Repair | Inspection | Test (12KV)
1 | Not Visible/ '0021 | 9B610/ 897087 | 72 | St-3 | W128 | 48 | 120 | 3 | Acc | Ok | Acc | Holidays repaired with PE Melt Sticks
COMPANY: | [8 empty] | CLIENT:
NAME: | [8 empty] | NAME:
SIGNATURE: | [8 empty] | SIGNATURE:
DATE: | [8 empty] | DATE: