## Sheet1
VISUAL INSPECTION REPORT
Insert logo |  |  | WELDING VISUAL INSPECTION REPORT | [5 empty] | Insert logo |  | Doc No: REPORT#: VIR-01 SHIFT:NIGHT
DOCUMENT/SPECIFICATION:AWS D1.1 | [6 empty] | ALIGNMENT SHEET N0: N/A |  | THK (mm): 6 |  | DIA OD:6.625'' | DATE: 22:06:21 |  | Pipeline No: N/A
SERIAL | WELD | TYPE OF WELD | WPS No | WELD | MAT. | WELDER | Anode No /Line Pipe-Joint Serial No |  | FIT-UP | VISUAL | NDT TYPE |  |  |  | REMARKS
No | No |  |  | PROCESS | SPEC | ID |  |  | STATUS | WELD STATUS | MT | PT | UT | RT
1 | FW-01 | FILLET | CST-WLD-00015,REV.A01 | SMAW | A36 (Flat Bar) | 7 | Anode# 1 / 010 |  | OK | ACC | ACC
NOTES: A= ACCEPTABLE (RELEASED FOR NDE EXAMINATION);NR=TO BE REPAIRED; NT= TO BE CUT, Visual report can serve as NDT request, NB: NS-Near Side, FS-Far Side, FW-Fillet Weld
|  |  | QC INSPECTOR | [6 empty] | CLIENT REP
NAME: | [7 empty] | NAME:
SIGNATURE/DATE: | [7 empty] | SIGNATURE /DATE: