## AWP-029
Insert logo | Document No.: | [10 empty] | Date: | 2021-07-04
| Job No.: |  | N/A | [8 empty] | Shift: | Day
| Document Title: |  | Daily Audit - Welding Parameters | [8 empty] | Page: | 1 of 1
Project Title: | [7 empty] | Weld No.: | W-139 |  | WPS No.:
Client: |  |  |  |  | Field Location: |  |  | Worksite: |  |  | Report No.:
DETAILS
[9 empty] | Pipe Details: |  | 6.625''x 14.27mm w.t., X-52
Pipe No.:
[9 empty] | Electrode Type: |  | E6010 5P+, E7010-P1
[9 empty] | Batch No /Q1 Lot No: |  | 16320216,13490457,13490454
[9 empty] | Current Type: |  | DCEP
[9 empty] | Penetration: |  | Full
[9 empty] | Line Number: |  | N/A
[9 empty] | Structural Weld No.: |  | N/A
[9 empty] | Drawing No.: |  | N/A
Welder ID No.'s
Pass | Time |  | Inter-Pass Temp. (oC) | Polarity | Direction | Arc | Current | Electrode Type | Electrode Size (mm) | Arc Time (min) | Run-out Length (mm) | Travel Speed (mm/min) | Heat Input (kJ/mm)
| Start | Stop |  |  |  | (Volts) | (Amps)
ROOT | 01.31pm | 01.43pm | N/A | DCEP | UPHILL | 23 | 75 | E-6010 5P+ | 3.2mm | 1.09 | 57 | 52.29358 | 1.979211
HOT PASS |  |  | 156 |  | DOWNHILL |  | 100 | E-7010-P1
FILL
CAP
CONTRACTOR: | [8 empty] | CLIENT:
Print Name: | [8 empty] | Print Name:
Signature: | [8 empty] | Signature:
Date: | [8 empty] | Date:
Document Ref.: |  |  |  |  | Daily Audit - Welding Parameters |  |  |  | Revision Date: 03/05/2021 |  |  | Page 1 of 1
INCLUDED ANGLE = 60 deg
Actual Bevel Details
1
Actual Pass Sequence
ROOT FACE = 1.5±0.5mm
ROOT GAP = 3.0mm ± 0.5mm